## Platinum probe
Electrical
Current | I | 1e-09 | A
Voltage | V | 7 | V
Resistance | R | 2500 | Ohm
Power | P | 2.5e-15 | W | Volume of a wire probe
Duration | t | 10 | s | Radius | 5e-06 | m
Work | Q | 2.5e-14 | J | Length | 0.00015 | m
| Physical |  |  | Volume | 1.178097e-14 | m3
Specific heat capacity | c | 125.604 | J/kg
Density | p | 21450 | kg/m3 | Volume of a contact sphere
Mass | m | 2.527019e-10 | kg | Radius | 1e-08 | nm
|  |  |  | Volume | 4.18879e-24 | m3
Temperature change | T | 7.876406e-07 | K
Platinum melting point is 1786 C
Temperature of apex could increase greatly with constant current flowing, but heat should be dissipated into cantilever/wire.

## SiOx sample
Electrical
Current | I | 1e-11 | A
Voltage | V | 7.8 | V
Resistance | R | 7.8e+11 | Ohm
Power | P | 7.8e-11 | W |  | Volume of a contact region
Duration | t | 0.01 | s |  | Radius | 1e-08 | m
Work | Q | 7.8e-13 | J |  | Depth | 1.1e-08 | m
| Physical |  |  |  | Volume | 3.455752e-24 | m3
Specific heat capacity | c | 680 | J/kg | Estimated from glass
Density | p | 2650 | kg/m3 |  | Volume of a contact sphere
Mass | m | 9.157743e-21 | kg |  | Radius | 1e-08 | nm
[5 empty] | Volume | 4.18879e-24 | m3
Temperature change | T | 125255.6 | K
Consider air gap/water meniscus?
Temperature could be sufficient to drive off water.
Also, bottom electrode and probe should sink some heat.
SiO2 melting point 1710 C
Test Schottky emision model with 17Jun19 data spot A
qe | 1.6e-19 | A | 1000
E0 | 8.854e-12 | k | 1.380649e-23
F | 709090909.1 | T | 300
dW | 1.615683e-19 | W | 7.605e-19
|  | ? | 50
Pass | Adj | 'C-AFM_Current(V' | J | I
1 | 350 | 0.0005942836 | 5.484413e-61
2 | 400 | 0.001803928 | 2.504608e-52
3 | 450 | 0.004545918 | 1.399868e-45
4 | 500 | 0.006574106 | 3.577963e-40
5 | 550 | 0.008661328 | 9.680625e-36
6 | 600 | 0.01014396 | 4.853433e-32
7 | 650 | 0.01211423 | 6.645319e-29
8 | 700 | 0.01397181 | 3.278635e-26
9 | 750 | 0.01503644 | 7.143643e-24
10 | 800 | 0.01647772 | 8.00737e-22
11 | 850 | 0.01567746 | 5.189548e-20
12 | 900 | 0.01494565 | 2.129688e-18
13 | 950 | 0.01422389 | 5.946131e-17
14 | 1000 | 0.01948232 | 1.196322e-15
15 | 1050 | 0.02232721 | 1.817091e-14
16 | 1100 | 0.02128552 | 2.164584e-13
17 | 1150 | 0.02240129 | 2.087009e-12
18 | 1200 | 0.004954377 | 1.671998e-11